## Sheet1
Time (hour) | Corrosion Rate (mm/year)
0 | 1.416
1 | 1.0862
2.000028 | 1.0082
3 | 0.9263202
4 | 0.8841803
5.000278 | 0.8698716
6.000278 | 0.8226955
7.000278 | 0.809975
8.000278 | 0.6355945
9.000556 | 0.5912903
10.00056 | 0.5604753
11.00056 | 0.5412879
12.00056 | 0.5284411
13.00056 | 0.5099886
14.00056 | 0.5083534
15.00056 | 0.5037434
16.00056 | 0.5086428
17.00083 | 0.5831327
18.00083 | 0.605118
19.00083 | 0.6002438
20.00111 | 0.593594
21.00111 | 0.5752735
22.00111 | 0.6026273
23.00111 | 0.6076139
24.00139 | 0.6090792
25.00139 | 0.6116736
26.00139 | 0.618517